## Sheet1
参数输入栏 | [13 empty] | 损伤因子计算 | 能量法 | 比例法 | 比例因子（ηc） | 比例因子（ηt）
单轴受压强度（fck，fc，fcm）/Mpa | 单轴受压峰值应变（εcr） | 单轴受拉强度（ftk，ft，ftm）/Mpa | 单轴受拉峰值应变（εtr） | 弹性模量E/(N/mm2) | 受压软化段参数（αc） | 受拉软化参数（αt） | ρc | n | 受压弹性极限（fce）/Mpa | ρt | 自动计算 | 需用户输入 | 注：除需定义的参数外，其余内容均为自动计算
32.4 | 0.00164 | 2.539984 | 7.362273e-05 | 34500 | 1.4 | 1.95 | 0.5726405 | 2.33995 | 19.44 | 1
受压本构 | [7 empty] | 绘图区 | [8 empty] | 0.6 | 0.5
εc | x | xn | dc* （非损伤因子） | （x-1）2 | σc | εcin | [8 empty] | dc | dc | εcpl(能) | εcpl(比)
0.0005634783 | 0.3435843 | 0.08209959 | 0.05773327 | 0.4308816 | 19.44 | 0 | [8 empty] | 0 | 0 | 0 | 0
0.0007274783 | 0.4435843 | 0.1492594 | 0.1002273 | 0.3095984 | 22.5825 | 7.291316e-05 | [8 empty] | 0.05143649 | 0.04265609 | 3.741893e-05 | 4.374789e-05
0.0007684783 | 0.4685843 | 0.1696913 | 0.112405 | 0.2824026 | 23.53236 | 8.638083e-05 | [8 empty] | 0.05787741 | 0.04821369 | 4.447754e-05 | 5.18285e-05
0.0008368116 | 0.510251 | 0.2071232 | 0.1338806 | 0.2398541 | 25.00487 | 0.0001120329 | [8 empty] | 0.06934465 | 0.05822975 | 5.802841e-05 | 6.721972e-05
0.0009734783 | 0.5935843 | 0.2950938 | 0.1804806 | 0.1651737 | 27.52356 | 0.000175694 | [8 empty] | 0.09472691 | 0.08095919 | 9.221458e-05 | 0.0001054164
0.001383478 | 0.8435843 | 0.671652 | 0.3338891 | 0.02446587 | 31.79348 | 0.0004619283 | [8 empty] | 0.1838438 | 0.1670141 | 0.0002543439 | 0.000277157
0.00164 | 1 | 1 | 0.4273595 | 0 | 32.4 | 0.0007008696 | [8 empty] | 0.2432699 | 0.2298916 | 0.0003989626 | 0.0004205217
0.001804 | 1.1 | 1.249847 | 0.48596 | 0.01 | 31.99282 | 0.0008766719 | [8 empty] | 0.2830342 | 0.2743894 | 0.0005105937 | 0.0005260032
0.001968 | 1.2 | 1.532076 | 0.544076 | 0.04 | 30.95541 | 0.001070742 | [8 empty] | 0.3247786 | 0.3231074 | 0.0006391642 | 0.000642445
0.002132 | 1.3 | 1.847659 | 0.5984288 | 0.09 | 29.53717 | 0.00127585 | [8 empty] | 0.3663036 | 0.3734679 | 0.0007809592 | 0.0007655101
0.002296 | 1.4 | 2.197518 | 0.6473888 | 0.16 | 27.93103 | 0.001486405 | [8 empty] | 0.4061893 | 0.4234298 | 0.0009326106 | 0.0008918429
0.00246 | 1.5 | 2.582527 | 0.6904646 | 0.25 | 26.27027 | 0.001698543 | [8 empty] | 0.4436409 | 0.4715312 | 0.001091357 | 0.001019126
0.002624 | 1.6 | 3.003521 | 0.7278325 | 0.36 | 24.63878 | 0.001909832 | [8 empty] | 0.4783032 | 0.5168342 | 0.001255068 | 0.001145899
0.002788 | 1.7 | 3.461298 | 0.7599998 | 0.49 | 23.08466 | 0.002118879 | [8 empty] | 0.5101018 | 0.5588232 | 0.001422164 | 0.001271328
0.002952 | 1.8 | 3.956626 | 0.7875963 | 0.64 | 21.63205 | 0.002324984 | [8 empty] | 0.5391272 | 0.5972948 | 0.001591503 | 0.00139499
0.003116 | 1.9 | 4.49024 | 0.8112589 | 0.81 | 20.29005 | 0.002527883 | [8 empty] | 0.5655566 | 0.632259 | 0.001762274 | 0.00151673
0.00328 | 2 | 5.062852 | 0.8315763 | 1 | 19.05882 | 0.00272757 | [8 empty] | 0.5896055 | 0.6638614 | 0.001933906 | 0.001636542
0.003444 | 2.1 | 5.675148 | 0.8490668 | 1.21 | 17.93358 | 0.002924186 | [8 empty] | 0.6114988 | 0.6923247 | 0.002106002 | 0.001754512
0.003608 | 2.2 | 6.32779 | 0.8641745 | 1.44 | 16.90702 | 0.003117941 | [8 empty] | 0.6314548 | 0.7179089 | 0.002278289 | 0.001870765
0.003772 | 2.3 | 7.021424 | 0.8772738 | 1.69 | 15.97085 | 0.003309077 | [8 empty] | 0.649677 | 0.7408848 | 0.002450582 | 0.001985446
0.003936 | 2.4 | 7.756672 | 0.888678 | 1.96 | 15.11664 | 0.003497837 | [8 empty] | 0.6663504 | 0.7615175 | 0.002622755 | 0.002098702
0.0041 | 2.5 | 8.534142 | 0.8986477 | 2.25 | 14.33628 | 0.003684456 | [8 empty] | 0.6816412 | 0.7800569 | 0.002794729 | 0.002210673
0.004264 | 2.6 | 9.354424 | 0.9073997 | 2.56 | 13.62225 | 0.003869152 | [8 empty] | 0.695697 | 0.796733 | 0.002966452 | 0.002321491
0.004428 | 2.7 | 10.21809 | 0.9151141 | 2.89 | 12.96768 | 0.004052125 | [8 empty] | 0.7086481 | 0.8117543 | 0.003137894 | 0.002431275
0.004592 | 2.8 | 11.12571 | 0.921941 | 3.24 | 12.36641 | 0.004233553 | [8 empty] | 0.7206097 | 0.8253071 | 0.00330904 | 0.002540132
0.004756 | 2.9 | 12.07781 | 0.928006 | 3.61 | 11.81292 | 0.004413596 | [8 empty] | 0.731683 | 0.8375573 | 0.003479884 | 0.002648158
0.00492 | 3 | 13.07495 | 0.9334139 | 4 | 11.30233 | 0.004592396 | [8 empty] | 0.7419572 | 0.8486513 | 0.003650429 | 0.002755438
0.005084 | 3.1 | 14.11764 | 0.9382531 | 4.41 | 10.83028 | 0.004770079 | [8 empty] | 0.7515108 | 0.8587184 | 0.003820681 | 0.002862047
0.005248 | 3.2 | 15.20638 | 0.9425982 | 4.84 | 10.39294 | 0.004946755 | [8 empty] | 0.7604132 | 0.867872 | 0.003990649 | 0.002968053
0.005412 | 3.3 | 16.34169 | 0.9465122 | 5.29 | 9.986923 | 0.005122524 | [8 empty] | 0.7687257 | 0.8762122 | 0.004160343 | 0.003073514
0.005576 | 3.4 | 17.52404 | 0.9500488 | 5.76 | 9.609211 | 0.005297472 | [8 empty] | 0.7765024 | 0.8838265 | 0.004329777 | 0.003178483
0.00574 | 3.5 | 18.75393 | 0.9532538 | 6.25 | 9.257143 | 0.005471677 | [8 empty] | 0.7837914 | 0.8907922 | 0.004498963 | 0.003283006
0.005904 | 3.6 | 20.03181 | 0.9561665 | 6.76 | 8.928353 | 0.005645207 | [8 empty] | 0.7906355 | 0.897177 | 0.004667912 | 0.003387124
0.006068 | 3.7 | 21.35816 | 0.9588206 | 7.29 | 8.620739 | 0.005818124 | [8 empty] | 0.797073 | 0.9030406 | 0.004836639 | 0.003490874
0.006232 | 3.8 | 22.73342 | 0.9612452 | 7.84 | 8.332431 | 0.00599048 | [8 empty] | 0.8031377 | 0.9084359 | 0.005005154 | 0.003594288
0.006396 | 3.9 | 24.15805 | 0.9634656 | 8.41 | 8.061758 | 0.006162326 | [8 empty] | 0.8088602 | 0.9134093 | 0.00517347 | 0.003697396
0.00656 | 4 | 25.63247 | 0.9655036 | 9 | 7.807229 | 0.006333704 | [8 empty] | 0.8142679 | 0.9180019 | 0.005341597 | 0.003800222
0.006724 | 4.1 | 27.15713 | 0.9673783 | 9.61 | 7.567506 | 0.006504652 | [8 empty] | 0.8193853 | 0.9222503 | 0.005509547 | 0.003902791
0.006888 | 4.2 | 28.73243 | 0.9691066 | 10.24 | 7.34139 | 0.006675206 | [8 empty] | 0.8242347 | 0.9261869 | 0.005677329 | 0.004005124
0.007052 | 4.3 | 30.35881 | 0.9707029 | 10.89 | 7.127801 | 0.006845397 | [8 empty] | 0.8288361 | 0.9298405 | 0.005844952 | 0.004107238
0.007216 | 4.4 | 32.03667 | 0.9721803 | 11.56 | 6.925768 | 0.007015253 | [8 empty] | 0.8332076 | 0.9332368 | 0.006012426 | 0.004209152
0.00738 | 4.5 | 33.76641 | 0.9735501 | 12.25 | 6.734411 | 0.0071848 | [8 empty] | 0.8373657 | 0.9363986 | 0.006179759 | 0.00431088
0.007544 | 4.6 | 35.54843 | 0.9748223 | 12.96 | 6.552937 | 0.00735406 | [8 empty] | 0.8413253 | 0.9393465 | 0.006346958 | 0.004412436
0.007708 | 4.7 | 37.38313 | 0.976006 | 13.69 | 6.380625 | 0.007523054 | [8 empty] | 0.8451001 | 0.9420989 | 0.006514031 | 0.004513833
0.007872 | 4.8 | 39.27088 | 0.977109 | 14.44 | 6.216821 | 0.007691802 | [8 empty] | 0.8487024 | 0.9446723 | 0.006680985 | 0.004615081
0.008036 | 4.9 | 41.21208 | 0.9781385 | 15.21 | 6.06093 | 0.007860321 | [8 empty] | 0.8521436 | 0.9470815 | 0.006847826 | 0.004716193
0.0082 | 5 | 43.2071 | 0.9791007 | 16 | 5.912409 | 0.008028626 | [8 empty] | 0.8554341 | 0.9493399 | 0.00701456 | 0.004817175
受拉本构
x | (x-1)1.7 | dt*（非损伤因子） | εt | σt | εtck | [9 empty] | dt | dt | εtpl（能） | εtpl（比）
1 | 0 | 0 | 7.362273e-05 | 2.539984 | 0 | [9 empty] | 0 | 0 | 0 | 0 | 1 | 0
1.2 | 0.06482626 | 0.246086 | 8.834728e-05 | 2.297916 | 2.174103e-05 | [9 empty] | 0.1317178 | 0.1403068 | 1.163691e-05 | 1.087051e-05 | 0.9046968 | 1.472455e-05
1.4 | 0.2106212 | 0.4477308 | 0.0001030718 | 1.963857 | 4.614843e-05 | [9 empty] | 0.2568519 | 0.2884363 | 2.647419e-05 | 2.307422e-05 | 0.7731768 | 2.944909e-05
1.6 | 0.4196209 | 0.5864797 | 0.0001177964 | 1.680536 | 6.908518e-05 | [9 empty] | 0.3569445 | 0.4149071 | 4.204677e-05 | 3.454259e-05 | 0.6616325 | 4.417364e-05
1.8 | 0.6843101 | 0.6809602 | 0.0001325209 | 1.458641 | 9.024147e-05 | [9 empty] | 0.4351639 | 0.5162544 | 5.766832e-05 | 4.512073e-05 | 0.5742717 | 5.889819e-05
2 | 1 | 0.7468354 | 0.0001472455 | 1.286068 | 0.0001099681 | [9 empty] | 0.4968454 | 0.5959596 | 7.315823e-05 | 5.498407e-05 | 0.5063291 | 7.362273e-05
2.2 | 1.363352 | 0.7941767 | 0.00016197 | 1.150133 | 0.0001286328 | [9 empty] | 0.5463225 | 0.6586179 | 8.848786e-05 | 6.431641e-05 | 0.4528112 | 8.834728e-05
2.4 | 1.771812 | 0.8292068 | 0.0001766946 | 1.041149 | 0.0001465163 | [9 empty] | 0.5867286 | 0.7082436 | 0.0001036718 | 7.325816e-05 | 0.4099037 | 0.0001030718
2.6 | 2.22333 | 0.8558142 | 0.0001914191 | 0.9521974 | 0.0001638192 | [9 empty] | 0.6202819 | 0.7479678 | 0.0001187338 | 8.190959e-05 | 0.3748832 | 0.0001177964
2.8 | 2.716209 | 0.8764915 | 0.0002061436 | 0.878387 | 0.0001806832 | [9 empty] | 0.6485622 | 0.7801378 | 0.000133697 | 9.034158e-05 | 0.3458238 | 0.0001325209
3 | 3.24901 | 0.8928828 | 0.0002208682 | 0.816228 | 0.0001972094 | [9 empty] | 0.6727124 | 0.8064935 | 0.0001485808 | 9.860471e-05 | 0.3213516 | 0.0001472455
3.2 | 3.820486 | 0.9061028 | 0.0002355927 | 0.7631916 | 0.0002134712 | [9 empty] | 0.6935735 | 0.8283254 | 0.0001634009 | 0.0001067356 | 0.300471 | 0.00016197
3.4 | 4.429545 | 0.916927 | 0.0002503173 | 0.7174136 | 0.0002295227 | [9 empty] | 0.7117762 | 0.8465977 | 0.0001781699 | 0.0001147613 | 0.282448 | 0.0001766946
3.6 | 5.075218 | 0.9259077 | 0.0002650418 | 0.677496 | 0.0002454043 | [9 empty] | 0.7278009 | 0.8620373 | 0.0001928977 | 0.0001227021 | 0.2667324 | 0.0001914191
3.8 | 5.756634 | 0.9334462 | 0.0002797664 | 0.6423733 | 0.0002611469 | [9 empty] | 0.7420198 | 0.8751984 | 0.0002075922 | 0.0001305734 | 0.2529045 | 0.0002061436
4 | 6.473008 | 0.9398401 | 0.0002944909 | 0.6112209 | 0.0002767744 | [9 empty] | 0.7547248 | 0.8865079 | 0.0002222596 | 0.0001383872 | 0.2406396 | 0.0002208682
4.2 | 7.223621 | 0.9453135 | 0.0003092155 | 0.5833916 | 0.0002923056 | [9 empty] | 0.7661486 | 0.8962982 | 0.000236905 | 0.0001461528 | 0.2296831 | 0.0002355927
4.4 | 8.007817 | 0.9500381 | 0.00032394 | 0.5583709 | 0.0003077554 | [9 empty] | 0.7764784 | 0.904831 | 0.0002515324 | 0.0001538777 | 0.2198324 | 0.0002503173
4.6 | 8.824991 | 0.9541468 | 0.0003386646 | 0.5357454 | 0.0003231357 | [9 empty] | 0.7858664 | 0.9123143 | 0.0002661451 | 0.0001615679 | 0.2109247 | 0.0002650418
4.8 | 9.67458 | 0.9577443 | 0.0003533891 | 0.5151786 | 0.0003384564 | [9 empty] | 0.794438 | 0.9189149 | 0.0002807457 | 0.0001692282 | 0.2028275 | 0.0002797664
5 | 10.55606 | 0.9609136 | 0.0003681137 | 0.4963946 | 0.0003537254 | [9 empty] | 0.8022971 | 0.9247677 | 0.0002953365 | 0.0001768627 | 0.1954322 | 0.0002944909
5.2 | 11.46895 | 0.9637214 | 0.0003828382 | 0.4791648 | 0.0003689494 | [9 empty] | 0.8095306 | 0.9299829
5.4 | 12.41279 | 0.9662219 | 0.0003975628 | 0.4632981 | 0.0003841338 | [9 empty] | 0.8162117 | 0.9346511
5.6 | 13.38716 | 0.9684592 | 0.0004122873 | 0.4486337 | 0.0003992834 | [9 empty] | 0.8224027 | 0.9388472
5.8 | 14.39163 | 0.9704698 | 0.0004270118 | 0.4350356 | 0.0004144021 | [9 empty] | 0.8281566 | 0.9426337
6 | 15.42585 | 0.9722841 | 0.0004417364 | 0.4223874 | 0.0004294933 | [9 empty] | 0.8335191 | 0.9460632
6.2 | 16.48943 | 0.9739274 | 0.0004564609 | 0.4105893 | 0.0004445598 | [9 empty] | 0.8385298 | 0.9491798
6.4 | 17.58205 | 0.9754209 | 0.0004711855 | 0.3995552 | 0.0004596042 | [9 empty] | 0.8432228 | 0.9520211
6.6 | 18.70336 | 0.9767828 | 0.00048591 | 0.3892104 | 0.0004746286 | [9 empty] | 0.8476282 | 0.9546193
6.8 | 19.85307 | 0.9780285 | 0.0005006346 | 0.3794896 | 0.0004896349 | [9 empty] | 0.8517721 | 0.9570017
7 | 21.03086 | 0.9791711 | 0.0005153591 | 0.3703358 | 0.0005046248 | [9 empty] | 0.8556777 | 0.9591922
7.2 | 22.23647 | 0.980222 | 0.0005300837 | 0.3616986 | 0.0005195997 | [9 empty] | 0.8593656 | 0.9612111
7.4 | 23.46961 | 0.9811909 | 0.0005448082 | 0.3535337 | 0.0005345609 | [9 empty] | 0.8628537 | 0.9630763
7.6 | 24.73003 | 0.9820864 | 0.0005595328 | 0.3458016 | 0.0005495095 | [9 empty] | 0.8661584 | 0.9648033
7.8 | 26.01748 | 0.9829159 | 0.0005742573 | 0.3384674 | 0.0005644467 | [9 empty] | 0.869294 | 0.9664058
8 | 27.3317 | 0.9836859 | 0.0005889819 | 0.3314997 | 0.0005793732 | [9 empty] | 0.8722735 | 0.9678956
8.2 | 28.67248 | 0.9844021 | 0.0006037064 | 0.3248703 | 0.0005942899 | [9 empty] | 0.8751086 | 0.9692834
8.4 | 30.03958 | 0.9850695 | 0.0006184309 | 0.3185542 | 0.0006091975 | [9 empty] | 0.8778098 | 0.9705784
8.6 | 31.4328 | 0.9856926 | 0.0006331555 | 0.3125286 | 0.0006240967 | [9 empty] | 0.8803865 | 0.9717889
8.8 | 32.85193 | 0.9862753 | 0.00064788 | 0.3067729 | 0.0006389881 | [9 empty] | 0.8828475 | 0.9729222
9 | 34.29675 | 0.9868211 | 0.0006626046 | 0.3012686 | 0.0006538722 | [9 empty] | 0.8852005 | 0.973985
9.2 | 35.76709 | 0.9873331 | 0.0006773291 | 0.2959987 | 0.0006687495 | [9 empty] | 0.8874526 | 0.9749831
9.4 | 37.26274 | 0.9878141 | 0.0006920537 | 0.2909477 | 0.0006836204 | [9 empty] | 0.8896104 | 0.9759217
9.6 | 38.78353 | 0.9882668 | 0.0007067782 | 0.2861018 | 0.0006984854 | [9 empty] | 0.8916799 | 0.9768056
9.8 | 40.32929 | 0.9886932 | 0.0007215028 | 0.2814479 | 0.0007133449 | [9 empty] | 0.8936664 | 0.9776392
10 | 41.89983 | 0.9890954 | 0.0007362273 | 0.2769744 | 0.0007281991 | [9 empty] | 0.8955751 | 0.9784261
10.2 | 43.495 | 0.9894754 | 0.0007509519 | 0.2726703 | 0.0007430484 | [9 empty] | 0.8974104 | 0.97917
10.4 | 45.11462 | 0.9898347 | 0.0007656764 | 0.2685259 | 0.0007578931 | [9 empty] | 0.8991767 | 0.9798739
10.6 | 46.75856 | 0.9901748 | 0.000780401 | 0.2645318 | 0.0007727334 | [9 empty] | 0.9008779 | 0.9805408
10.8 | 48.42664 | 0.9904972 | 0.0007951255 | 0.2606797 | 0.0007875696 | [9 empty] | 0.9025176 | 0.9811733
11 | 50.11872 | 0.990803 | 0.0008098501 | 0.2569616 | 0.0008024019 | [9 empty] | 0.9040992 | 0.9817737
11.2 | 51.83466 | 0.9910935 | 0.0008245746 | 0.2533704 | 0.0008172305 | [9 empty] | 0.9056258 | 0.9823443
11.4 | 53.57432 | 0.9913696 | 0.0008392991 | 0.2498994 | 0.0008320557 | [9 empty] | 0.9071002 | 0.982887
11.6 | 55.33756 | 0.9916324 | 0.0008540237 | 0.2465422 | 0.0008468775 | [9 empty] | 0.9085253 | 0.9834036
11.8 | 57.12423 | 0.9918826 | 0.0008687482 | 0.243293 | 0.0008616963 | [9 empty] | 0.9099034 | 0.9838959
12 | 58.93422 | 0.9921211 | 0.0008834728 | 0.2401465 | 0.000876512 | [9 empty] | 0.911237 | 0.9843654